## TableProperties
CrystalSystem | SpaceGroup | E<sub>g</sub> | IsCalculated | ReferenceId | Comment | Temperature
Orthorhombic | Pna2<sub>1</sub> | 6.34 | 1 | 926 | Calculation. CASTEP (GGA)
Orthorhombic | Pna2<sub>1</sub> | 8.01 | 1 | 926 | Calculation. CASTEP (HSE06)
Orthorhombic | Pna2<sub>1</sub> | 8.01 | 1 | 1078 | Calculation. HSE06
Orthorhombic | Pna2<sub>1</sub> | 8 | 0 | 926 | UV-vis-NIR diffuse reflectance spectroscopy | 298
Triclinic | P1(-) | 8.01 | 1 | 1311 | Calculation. CASTEP