## TableProperties
CrystalSystem | StructureType | SpaceGroup | E<sub>g</sub> | IsCalculated | ReferenceId | Comment | Temperature
Orthorhombic | &beta;-NaFeO<sub>2</sub> | Pna2<sub>1</sub> | 0.85 | 1 | 1283 | Indirect. Calculation. VASP
Orthorhombic | &beta;-NaFeO<sub>2</sub> | Pna2<sub>1</sub> | 1.2 | 1 | 1283 | Direct. Calculation. VASP
Orthorhombic | &beta;-NaFeO<sub>2</sub> | Pna2<sub>1</sub> | 3.5 | 0 | 933 | UV-vis diffuse reflectance spectroscopy
Orthorhombic | &beta;-NaFeO<sub>2</sub> | Pna2<sub>1</sub> | 4.3 | 0 | 1283 | UV-vis diffuse reflectance spectroscopy | 298