## TableProperties
CrystalSystem | StructureType | SpaceGroup | E<sub>g</sub> | IsCalculated | ReferenceId | Comment | Temperature
Rhombohedral | &alpha;-NaFeO<sub>2</sub> | R3(-)m | 1.75 | 1 | 939 | Indirect. Calculation. VASP
Rhombohedral | &alpha;-NaFeO<sub>2</sub> | R3(-)m | 1.8 | 0 | 939 | UV-vis diffuse reflectance spectroscopy | 298