## TableProperties
CrystalSystem | StructureType | SpaceGroup | E<sub>g</sub> | IsCalculated | ReferenceId | Comment
Monoclinic | pavonite | C2/m | 0.25 | 1 | 944 | Direct. Calculation. VASP
Monoclinic | pavonite | C2/m | 0.31 | 0 | 944 | Fourier-transform infrared spectroscopy