## TableProperties
CrystalSystem | StructureType | SpaceGroup | E<sub>g</sub> | IsCalculated | ReferenceId | Comment
Trigonal | langasite | P321 | 5.12 | 0 | 1686 | Optical
Trigonal | langasite | P321 | 5.12 | 0 | 945 | UV?vis transparent spectroscopy
Trigonal | langasite | P321 | 5.58 | 1 | 945 | Calculation. CASTEP