## TableProperties
CrystalSystem | StructureType | SpaceGroup | E<sub>g</sub> | IsCalculated | ReferenceId | Comment
Trigonal | langasite | P321 | 4.41 | 1 | 945 | Calculation. CASTEP
Trigonal | langasite | P321 | 4.94 | 0 | 945 | UV?vis transparent spectroscopy