## TableProperties
CrystalSystem | SpaceGroup | E<sub>g</sub> | IsCalculated | ReferenceId | Comment | Temperature
Hexagonal | P6<sub>3</sub>/m | 5.25 | 1 | 958 | Indirect. Calculation. CASTEP
Hexagonal | P6<sub>3</sub>/m | 6.36 | 0 | 958 | UV-vis diffuse reflectance spectroscopy | 298