## TableProperties
CrystalSystem | StructureType | SpaceGroup | E<sub>g</sub> | IsCalculated | ReferenceId | Comment
Cubic | Th<sub>3</sub>P<sub>4</sub> | I4(-)3d | 2.1 | 0 | 970 | Diffuse reflectance spectroscopy