## TableProperties
CrystalSystem | StructureType | SpaceGroup | Temperature | E<sub>g</sub> | IsCalculated | ReferenceId | Comment
Monoclinic | Cs<sub>2</sub>ZnGe<sub>3</sub>S<sub>8</sub> | P2<sub>1</sub>/n | 298 | 2.93 | 0 | 972 | UV-vis diffuse reflectance spectroscopy