## TableProperties
CrystalSystem | StructureType | SpaceGroup | E<sub>g</sub> | IsCalculated | ReferenceId | Comment | Temperature
Orthorhombic | Cs<sub>2</sub>HgGe<sub>3</sub>Se<sub>8</sub> | P2<sub>1</sub>2<sub>1</sub>2<sub>1</sub> | 0.9 | 1 | 972 | Calculation. VASP
Orthorhombic | Cs<sub>2</sub>HgGe<sub>3</sub>Se<sub>8</sub> | P2<sub>1</sub>2<sub>1</sub>2<sub>1</sub> | 1.72 | 0 | 972 | UV-vis diffuse reflectance spectroscopy | 298