## TableProperties
CrystalSystem | StructureType | SpaceGroup | E<sub>g</sub> | IsCalculated | ReferenceId | Comment
Tetragonal | CdAl<sub>2</sub>S<sub>4</sub> | I4(-) | 0.95 | 1 | 995 | Indirect. Calculation. CASTEP
Tetragonal | CdAl<sub>2</sub>S<sub>4</sub> | I4(-) | 1.17 | 0 | 995 | UV-vis diffuse reflectance spectroscopy