## TableProperties
CrystalSystem | SpaceGroup | E<sub>g</sub> | IsCalculated | ReferenceId | Comment
Monoclinic | Cc | 1.84 | 1 | 991 | Calculation. CASTEP
Monoclinic | Cc | 3.15 | 0 | 991 | UV-vis-NIR diffuse reflectance spectroscopy