## TableProperties
CrystalSystem | SpaceGroup | E<sub>g</sub> | IsCalculated | ReferenceId | Comment
Monoclinic | Cc | 2.29 | 1 | 991 | Calculation. CASTEP
Monoclinic | Cc | 2.97 | 0 | 991 | UV-vis-NIR diffuse reflectance spectroscopy