## TableProperties
CrystalSystem | SpaceGroup | E<sub>g</sub> | IsCalculated | ReferenceId | Comment | Temperature
Tetragonal | I4/mmm | 3.31 | 1 | 1008 | Direct. Calculation. CASTEP
Tetragonal | I4/mmm | 3.53 | 0 | 1008 | UV-vis-NIR diffuse reflectance spectroscopy | 298