## TableProperties
CrystalSystem | SpaceGroup | E<sub>g</sub> | IsCalculated | ReferenceId | Comment | Temperature
Trigonal | R3(-)m | 0.9 | 1 | 1016 | Indirect. Calculation. WIEN2k program package
Trigonal | R3(-)m | 1 | 0 | 1016 | UV-vis diffuse reflectance spectroscopy | 298