## TableProperties
CrystalSystem | SpaceGroup | E<sub>g</sub> | IsCalculated | ReferenceId | Comment
Monoclinic | Cc | 1.33 | 1 | 1026 | Direct. Calculation. VASP
Monoclinic | Cc | 2.52 | 0 | 1026 | UV-vis diffuse reflectance spectroscopy