## TableProperties
CrystalSystem | StructureType | SpaceGroup | E<sub>g</sub> | IsCalculated | ReferenceId | Comment | Temperature
Tetragonal | K<sub>2</sub>NiF<sub>4</sub> | I4/mmm | 3.04 | 1 | 1030 | Direct. Calculation. VASP
Tetragonal | K<sub>2</sub>NiF<sub>4</sub> | I4/mmm | 1.73 | 0 | 1030 | UV-vis-NIR diffuse reflectance spectroscopy | 298