## TableProperties
CrystalSystem | SpaceGroup | E<sub>g</sub> | IsCalculated | ReferenceId | Comment
Trigonal | P3<sub>1</sub> | 1.536 | 1 | 1038 | Direct. Calculation. HSE06
Trigonal | P3<sub>1</sub> | 1.91 | 0 | 1038 | Diffuse reflectance spectroscopy
Trigonal | P3<sub>1</sub> | 1.98 | 0 | 1038 | Photoluminescence