## TableProperties
CrystalSystem | SpaceGroup | E<sub>g</sub> | IsCalculated | ReferenceId | Comment
Orthorhombic | Ama2 | 1.499 | 1 | 1038 | Direct. Calculation. HSE06
Orthorhombic | Ama2 | 1.74 | 0 | 1038 | Diffuse reflectance spectroscopy
Orthorhombic | Ama2 | 1.9 | 0 | 1038 | Photoluminescence
Trigonal | P3<sub>1</sub> | 1.129 | 1 | 1038 | Direct. Calculation. HSE06