## TableProperties
Modification | CrystalSystem | SpaceGroup | E<sub>g</sub> | IsCalculated | ReferenceId | Comment | Temperature
&alpha; | Orthorhombic | Ama2 | 5.2 | 1 | 1416 | Indirect. Calculation. CASTEP
&alpha; | Orthorhombic | Ama2 | 6.5 | 0 | 1416 | UV-vis-NIR diffuse reflectance spectroscopy | 298
&beta; | Hexagonal | P6<sub>5</sub>22 | 4.88 | 0 | 1072 | UV-vis diffuse reflectance spectroscopy
&beta; | Hexagonal | P6<sub>5</sub>22 | 5.2 | 1 | 1072 | Indirect. Calculation. CASTEP