## TableProperties
CrystalSystem | SpaceGroup | E<sub>g</sub> | IsCalculated | ReferenceId | Comment
Orthorhombic | Ama2 | 1.43 | 1 | 1073 | Indirect. Calculation. CASTEP
Orthorhombic | Ama2 | 1.74 | 0 | 1073 | UV-vis-NIR diffuse reflectance spectroscopy