## TableProperties
CrystalSystem | SpaceGroup | E<sub>g</sub> | IsCalculated | ReferenceId | Comment
Orthorhombic | Pnma | 6.2 | 0 | 1094 | UV-vis-IR diffuse reflectance spectroscopy
Orthorhombic | Pnma | 7.69 | 1 | 1094 | Direct. Calculation. CASTEP