## TableProperties
Modification | CrystalSystem | SpaceGroup | E<sub>g</sub> | IsCalculated | ReferenceId | Comment
&alpha; | Orthorhombic | Pna2<sub>1</sub> | 2.3 | 1 | 1096 | Direct. Calculation. WIEN2k package
&alpha; | Orthorhombic | Pna2<sub>1</sub> | 3 | 0 | 1096 | UV-vis-NIR diffuse reflectance spectroscopy
&beta; | Monoclinic | Pn | 2.6 | 1 | 1097 | Direct. Calculation. WIEN2k package
&beta; | Monoclinic | Pn | 3 | 0 | 1096 | UV-vis-NIR diffuse reflectance spectroscopy