## TableProperties
CrystalSystem | SpaceGroup | E<sub>g</sub> | IsCalculated | ReferenceId | Comment
Monoclinic | P2<sub>1</sub> | 1.68 | 0 | 1105 | UV-vis diffuse reflectance spectroscopy
Monoclinic | P2<sub>1</sub> | 1.75 | 0 | 1577 | UV-vis diffuse reflectance spectroscopy
Monoclinic | P2<sub>1</sub> | 1.765 | 1 | 1577 | Indirect. Calculation. WIEN2k