## TableProperties
CrystalSystem | StructureType | SpaceGroup | Temperature | E<sub>g</sub> | IsCalculated | ReferenceId | Comment
Tetragonal | scheelite | I4<sub>1</sub>/a | 298 | 2.57 | 0 | 1109 | UV-vis diffuse reflectance spectroscopy