## TableProperties
CrystalSystem | SpaceGroup | E<sub>g</sub> | IsCalculated | ReferenceId | Comment
Tetragonal | I4(-)2d | 0.84 | 1 | 1135 | Direct. Calculation. VASP
Tetragonal | I4(-)2d | 1.41 | 0 | 1135 | UV-vis diffuse reflectance spectroscopy