## TableProperties
CrystalSystem | Temperature | E<sub>g</sub> | IsCalculated | ReferenceId | Comment | StructureType
Cubic | 423 | 2.96 | 0 | 54 | T &gt; 393 K
Tetragonal |  | 2.58 | 0 | 1138 | Nanorods. UV-vis diffuse reflectance spectroscopy
Tetragonal | 300 | 2.66 | 0 | 54 | Indirect.
Tetragonal | 300 | 2.77 | 0 | 54 | Indirect.
Tetragonal | 300 | 3.06 | 0 | 54 | T &lt; 393 K; direct
Tetragonal | 300 | 3.13 | 0 | 54
Tetragonal | 298 | 3.1 | 0 | 72 |  | Perovskite
Tetragonal | 333 | 3.035 | 0 | 54 |  | Perovskite