## TableProperties
CrystalSystem | SpaceGroup | E<sub>g</sub> | IsCalculated | ReferenceId | Comment
Trigonal | R3(-) | 1.01 | 1 | 1140 | Direct. Calculation. VASP
Trigonal | R3(-) | 2.89 | 0 | 1140 | UV-vis diffuse reflectance spectroscopy