## TableProperties
CrystalSystem | StructureType | SpaceGroup | E<sub>g</sub> | IsCalculated | ReferenceId | Comment
Orthorhombic | BaZnGeSe<sub>4</sub> | Ama2 | 1.4 | 1 | 1127 | Direct. Calculation. Stuttgart TB-LMTO-ASA
Orthorhombic | BaZnGeSe<sub>4</sub> | Ama2 | 1.9 | 0 | 1127 | UV-vis diffuse reflectance spectroscopy