## TableProperties
CrystalSystem | SpaceGroup | E<sub>g</sub> | IsCalculated | ReferenceId | Comment
Hexagonal | P6<sub>3</sub>/m | 6.53 | 0 | 1129 | UV-vis diffuse reflectance spectroscopy
Hexagonal | P6<sub>3</sub>/m | 7 | 1 | 1129 | Calculation. VASP