## TableProperties
CrystalSystem | SpaceGroup | E<sub>g</sub> | IsCalculated | ReferenceId | Comment
Monoclinic | P2<sub>1</sub> | 2.8 | 0 | 1130 | Indirect.UV-vis diffuse reflectance spectroscopy
Monoclinic | P2<sub>1</sub> | 3.4 | 0 | 1130 | Direct.UV-vis diffuse reflectance spectroscopy