## TableProperties
CrystalSystem | SpaceGroup | E<sub>g</sub> | IsCalculated | ReferenceId | Comment
Trigonal | R3(-) | 1.11 | 1 | 1140 | Calculation. VASP
Trigonal | R3(-) | 3.08 | 0 | 1140 | UV-vis diffuse reflectance spectroscopy