## TableProperties
CrystalSystem | SpaceGroup | E<sub>g</sub> | IsCalculated | ReferenceId | Comment
Monoclinic | P2<sub>1</sub> | 3.19 | 1 | 1141 | Indirect. Calculation. VASP
Monoclinic | P2<sub>1</sub> | 3.5 | 0 | 1141 | UV-vis diffuse reflectance spectroscopy