## TableProperties
CrystalSystem | SpaceGroup | E<sub>g</sub> | IsCalculated | ReferenceId | Comment
Monoclinic | P2<sub>1</sub> | 0.27 | 0 | 1669 | 7.6 GPa. UV-vis-NIR diffuse reflectance spectroscopy
Tetragonal | P4(-)2<sub>1</sub>m | 3.59 | 0 | 1669 | Indirect. UV-vis-NIR diffuse reflectance spectroscopy
Tetragonal | P4(-)2<sub>1</sub>m | 3.59 | 0 | 1141 | UV-vis diffuse reflectance spectroscopy