## TableProperties
CrystalSystem | SpaceGroup | E<sub>g</sub> | IsCalculated | ReferenceId | Comment
Orthorhombic | Pbca | 3.05 | 0 | 1142 | UV-vis-NIR diffuse reflectance spectroscopy
Orthorhombic | Pbca | 4.34 | 1 | 1142 | Indirect. Calculation. CASTEP