## TableProperties
CrystalSystem | StructureType | SpaceGroup | E<sub>g</sub> | IsCalculated | ReferenceId | Comment
Tetragonal | LaOAgS | P4/nmm | 0.87 | 0 | 1144 | UV-vis diffuse reflectance spectroscopy
Tetragonal | LaOAgS | P4/nmm | 0.96 | 1 | 1144 | Calculation. VASP