## TableProperties
CrystalSystem | SpaceGroup | E<sub>g</sub> | IsCalculated | ReferenceId | Comment | Temperature
Monoclinic | I2 | 2.22 | 1 | 1145 | Indirect. Calculation. CASTEP
Monoclinic | I2 | 2.95 | 0 | 1145 | UV-vis-NIR diffuse reflectance spectroscopy | 298