## TableProperties
CrystalSystem | StructureType | SpaceGroup | E<sub>g</sub> | IsCalculated | ReferenceId | Comment
Tetragonal | Chalcopyrite | I4(-)2d | 1.23 | 1 | 1156 | Indirect. Calculation. CASTEP
Tetragonal | Chalcopyrite | I4(-)2d | 1.5 | 0 | 1156 | UV-vis-NIR diffuse reflectance spectroscopy