## TableProperties
CrystalSystem | SpaceGroup | E<sub>g</sub> | IsCalculated | ReferenceId | Comment | Temperature
Orthorhombic | Pnma | 1.5 | 1 | 1172 | Indirect. Calculation. VASP
Orthorhombic | Pnma | 1.6 | 0 | 1172 | UV-vis diffuse reflectance spectroscopy | 298