## TableProperties
CrystalSystem | SpaceGroup | E<sub>g</sub> | IsCalculated | ReferenceId | Comment
Orthorhombic | Pmna | 1.82 | 1 | 1185 | Direct. Calculation. VASP
Orthorhombic | Pmna | 2.7 | 0 | 1185 | UV-vis diffuse reflectance spectroscopy