## TableProperties
CrystalSystem | SpaceGroup | E<sub>g</sub> | IsCalculated | ReferenceId | Comment | Temperature
Orthorhombic | Pbcm | 2.2 | 1 | 1160 | Calculation. VASP
Orthorhombic | Pbcm | 3.67 | 0 | 1160 | UV-vis diffuse reflectance spectroscopy | 298