## TableProperties
CrystalSystem | SpaceGroup | E<sub>g</sub> | IsCalculated | ReferenceId | Comment | StructureType
Tetragonal | P4(-) | 1.67 | 1 | 1168 | Calculation. WIEN2k package
Tetragonal | P4(-) | 1.87 | 0 | 1168 | UV-vis diffuse reflectance spectroscopy
Tetragonal | I4(-)2m | 1.55 | 0 | 1768 | Optical | stannite