## TableProperties
CrystalSystem | StructureType | SpaceGroup | E<sub>g</sub> | IsCalculated | ReferenceId | Comment
Tetragonal | stannite | I4(-)2m | 1.5 | 0 | 1768 | Optical. Films
Tetragonal | stannite | I4(-)2m | 1.57 | 1 | 1168 | Calculation. WIEN2k package
Tetragonal | stannite | I4(-)2m | 1.57 | 0 | 1168 | UV-vis diffuse reflectance spectroscopy