## TableProperties
CrystalSystem | StructureType | SpaceGroup | E<sub>g</sub> | IsCalculated | ReferenceId | Comment
Cubic | sphalerite | F4(-)3m | 1.61 | 0 | 1768 | Optical. Films
Cubic | sphalerite | F4(-)3m | 1.52 | 1 | 1168 | Calculation. WIEN2k package
Cubic | sphalerite | F4(-)3m | 1.74 | 0 | 1168 | UV-vis diffuse reflectance spectroscopy