## TableProperties
CrystalSystem | SpaceGroup | E<sub>g</sub> | IsCalculated | ReferenceId | Comment
Monoclinic | P2<sub>1</sub> | 6.89 | 0 | 1183 | UV-vis-NIR diffuse reflectance spectroscopy
Monoclinic | P2<sub>1</sub> | 7 | 1 | 1183 | Calculation. CASTEP