## TableProperties
CrystalSystem | SpaceGroup | E<sub>g</sub> | IsCalculated | ReferenceId | Comment
Cubic | Fd(-)3m | 0.81 | 1 | 1189 | Calculation. VASP
Rhombohedral | R3(-)m | 0.51 | 1 | 1189 | Indirect. Calculation. VASP
Rhombohedral | R3(-)m | 1.63 | 0 | 1189 | Indirect. UV-vis diffuse reflectance spectroscopy. Powder
Rhombohedral | R3(-)m | 1.73 | 0 | 1189 | Indirect. UV-vis diffuse reflectance spectroscopy. Polycristalline films