## TableProperties
CrystalSystem | StructureType | SpaceGroup | E<sub>g</sub> | IsCalculated | ReferenceId | Comment
Monoclinic | LiFeP<sub>2</sub>O<sub>7</sub> | P2<sub>1</sub> | 2.58 | 0 | 1191 | UV-vis diffuse reflectance spectroscopy