## TableProperties
CrystalSystem | StructureType | SpaceGroup | E<sub>g</sub> | IsCalculated | ReferenceId | Comment | Temperature
Tetragonal | stannite | I4(-)2m | 1.992 | 1 | 1202 | Direct. Calculation. CASTEP
Tetragonal | stannite | I4(-)2m | 2.28 | 0 | 1202 | UV-vis-NIR diffuse reflectance spectroscopy | 298