## TableProperties
CrystalSystem | StructureType | SpaceGroup | E<sub>g</sub> | IsCalculated | ReferenceId | Comment
Cubic | langbeinite | P2<sub>1</sub>3 | 3.49 | 1 | 1203 | Direct. Calculation. VASP
Cubic | langbeinite | P2<sub>1</sub>3 | 4.65 | 0 | 1203 | UV-vis diffuse reflectance spectroscopy