## TableProperties
CrystalSystem | StructureType | SpaceGroup | E<sub>g</sub> | IsCalculated | ReferenceId | Comment
Hexagonal | La<sub>3</sub>WO<sub>6</sub>Cl<sub>3</sub> | P6<sub>3</sub>/m | 1.35 | 0 | 1205 | UV-vis diffuse reflectance spectroscopy
Hexagonal | La<sub>3</sub>WO<sub>6</sub>Cl<sub>3</sub> | P6<sub>3</sub>/m | 2.36 | 1 | 1205 | Calculation. CRYSTAL17